## IN718_Data
fatigue_life | stress_range | YTS | UTS | geometry_type | surface_condition | post_process | stress_ratio
10538 | 720 | 643 | 935 | 1 | 1 | 0 | 0.1
74801 | 558 | 643 | 935 | 1 | 1 | 0 | 0.1
242823 | 558 | 643 | 935 | 1 | 1 | 0 | 0.1
1088373 | 495 | 643 | 935 | 1 | 1 | 0 | 0.1
995976 | 450 | 643 | 935 | 1 | 1 | 0 | 0.1
543941 | 405 | 643 | 935 | 1 | 1 | 0 | 0.1
5000000 | 405 | 643 | 935 | 1 | 1 | 0 | 0.1
5000000 | 369 | 643 | 935 | 1 | 1 | 0 | 0.1
5000000 | 337.5 | 643 | 935 | 1 | 1 | 0 | 0.1
5000000 | 270 | 643 | 935 | 1 | 1 | 0 | 0.1
13532 | 720 | 643 | 935 | 1 | 0 | 0 | 0.1
52034 | 558 | 643 | 935 | 1 | 0 | 0 | 0.1
50382 | 468 | 643 | 935 | 1 | 0 | 0 | 0.1
69564 | 405 | 643 | 935 | 1 | 0 | 0 | 0.1
78509 | 405 | 643 | 935 | 1 | 0 | 0 | 0.1
252815 | 342 | 643 | 935 | 1 | 0 | 0 | 0.1
403603 | 270 | 643 | 935 | 1 | 0 | 0 | 0.1
539572 | 234 | 643 | 935 | 1 | 0 | 0 | 0.1
1751590 | 270 | 643 | 935 | 1 | 0 | 0 | 0.1
5000000 | 225 | 643 | 935 | 1 | 0 | 0 | 0.1
5000000 | 198 | 643 | 935 | 1 | 0 | 0 | 0.1
905000 | 1378 | 1210 | 1470 | 0 | 1 | 1 | -1
582000 | 1378 | 1210 | 1470 | 0 | 1 | 1 | -1
1240000 | 1378 | 1210 | 1470 | 0 | 1 | 1 | -1
1060000 | 1350 | 1210 | 1470 | 0 | 1 | 1 | -1
1290000 | 1350 | 1210 | 1470 | 0 | 1 | 1 | -1
535000 | 1350 | 1210 | 1470 | 0 | 1 | 1 | -1
1060000 | 1324 | 1210 | 1470 | 0 | 1 | 1 | -1
986000 | 1324 | 1210 | 1470 | 0 | 1 | 1 | -1
2280000 | 1324 | 1210 | 1470 | 0 | 1 | 1 | -1
1340000 | 1298 | 1210 | 1470 | 0 | 1 | 1 | -1
1070000 | 1298 | 1210 | 1470 | 0 | 1 | 1 | -1
6040000 | 1298 | 1210 | 1470 | 0 | 1 | 1 | -1
1250000 | 1298 | 1210 | 1470 | 0 | 1 | 1 | -1
2980000 | 1280 | 1210 | 1470 | 0 | 1 | 1 | -1
11200000 | 1280 | 1210 | 1470 | 0 | 1 | 1 | -1
3510000 | 1280 | 1210 | 1470 | 0 | 1 | 1 | -1
12700000 | 1280 | 1210 | 1470 | 0 | 1 | 1 | -1
12000000 | 1272 | 1210 | 1470 | 0 | 1 | 1 | -1
877000000 | 1272 | 1210 | 1470 | 0 | 1 | 1 | -1
1450000 | 1272 | 1210 | 1470 | 0 | 1 | 1 | -1
223000000 | 1272 | 1210 | 1470 | 0 | 1 | 1 | -1
52700000 | 1272 | 1210 | 1470 | 0 | 1 | 1 | -1
40800000 | 1254 | 1210 | 1470 | 0 | 1 | 1 | -1
131000000 | 1254 | 1210 | 1470 | 0 | 1 | 1 | -1
313000000 | 1254 | 1210 | 1470 | 0 | 1 | 1 | -1
854000000 | 1254 | 1210 | 1470 | 0 | 1 | 1 | -1
1000000000 | 1236 | 1210 | 1470 | 0 | 1 | 1 | -1
1000000000 | 1236 | 1210 | 1470 | 0 | 1 | 1 | -1
1000000000 | 1236 | 1210 | 1470 | 0 | 1 | 1 | -1
1000000000 | 1236 | 1210 | 1470 | 0 | 1 | 1 | -1
677630 | 540 | 1226 | 1402 | 0 | 0 | 1 | 0.1
1387918 | 486.2 | 1226 | 1402 | 0 | 0 | 1 | 0.1
2454979 | 432.4 | 1226 | 1402 | 0 | 0 | 1 | 0.1
10718855 | 414 | 1226 | 1402 | 0 | 0 | 1 | 0.1
19875069 | 414.6 | 1226 | 1402 | 0 | 0 | 1 | 0.1
127680934 | 414 | 1226 | 1402 | 0 | 0 | 1 | 0.1
445680657 | 396.2 | 1226 | 1402 | 0 | 0 | 1 | 0.1
588429147 | 396.2 | 1226 | 1402 | 0 | 0 | 1 | 0.1
2827911 | 593.8 | 1205 | 1395 | 0 | 1 | 1 | 0.1
13950662 | 485.6 | 1205 | 1395 | 0 | 1 | 1 | 0.1
22167462 | 486.2 | 1205 | 1395 | 0 | 1 | 1 | 0.1
39808957 | 414 | 1205 | 1395 | 0 | 1 | 1 | 0.1
140071415 | 414 | 1205 | 1395 | 0 | 1 | 1 | 0.1
101248112 | 387 | 1205 | 1395 | 0 | 1 | 1 | 0.1
238382029 | 360.2 | 1205 | 1395 | 0 | 1 | 1 | 0.1
1001698906 | 360.2 | 1205 | 1395 | 0 | 1 | 1 | 0.1
1078549 | 648.8 | 1104 | 1395 | 0 | 1 | 1 | 0.1
2726204 | 721 | 1104 | 1395 | 0 | 1 | 1 | 0.1
4901294 | 721.6 | 1104 | 1395 | 0 | 1 | 1 | 0.1
19340657 | 648.8 | 1104 | 1395 | 0 | 1 | 1 | 0.1
69111082 | 649.4 | 1104 | 1395 | 0 | 1 | 1 | 0.1
94757393 | 595 | 1104 | 1395 | 0 | 1 | 1 | 0.1
244851972 | 595 | 1104 | 1395 | 0 | 1 | 1 | 0.1
211278612 | 541.2 | 1104 | 1395 | 0 | 1 | 1 | 0.1
28875 | 1600 | 1106 | 1309 | 0 | 1 | 1 | -1
37927 | 1400 | 1106 | 1309 | 0 | 1 | 1 | -1
109515 | 1200 | 1106 | 1309 | 0 | 1 | 1 | -1
142400 | 1000 | 1106 | 1309 | 0 | 1 | 1 | -1
285851 | 1000 | 1106 | 1309 | 0 | 1 | 1 | -1
387007 | 920 | 1106 | 1309 | 0 | 1 | 1 | -1
445782 | 770 | 1106 | 1309 | 0 | 1 | 1 | -1
603534 | 830 | 1106 | 1309 | 0 | 1 | 1 | -1
850794 | 800 | 1106 | 1309 | 0 | 1 | 1 | -1
1084146 | 800 | 1106 | 1309 | 0 | 1 | 1 | -1
1073252 | 830 | 1106 | 1309 | 0 | 1 | 1 | -1
2481629 | 770 | 1106 | 1309 | 0 | 1 | 1 | -1
3037079 | 770 | 1106 | 1309 | 0 | 1 | 1 | -1
3989121 | 800 | 1106 | 1309 | 0 | 1 | 1 | -1
2636651 | 860 | 1106 | 1309 | 0 | 1 | 1 | -1
6412355 | 740 | 1106 | 1309 | 0 | 1 | 1 | -1
10000000 | 800 | 1106 | 1309 | 0 | 1 | 1 | -1
10000000 | 770 | 1106 | 1309 | 0 | 1 | 1 | -1
10000000 | 740 | 1106 | 1309 | 0 | 1 | 1 | -1
10000000 | 710 | 1106 | 1309 | 0 | 1 | 1 | -1
205717 | 1200 | 634 | 980 | 0 | 1 | 0 | -1
482358 | 1200 | 634 | 980 | 0 | 1 | 0 | -1
760149 | 1120 | 634 | 980 | 0 | 1 | 0 | -1
1305614 | 1040 | 634 | 980 | 0 | 1 | 0 | -1
5632879 | 960 | 634 | 980 | 0 | 1 | 0 | -1
34337835 | 960 | 634 | 980 | 0 | 1 | 0 | -1
6455733 | 880 | 634 | 980 | 0 | 1 | 0 | -1
112787682 | 1040 | 634 | 980 | 0 | 1 | 0 | -1
261829539 | 960 | 634 | 980 | 0 | 1 | 0 | -1
282919884 | 960 | 634 | 980 | 0 | 1 | 0 | -1
303088869 | 960 | 634 | 980 | 0 | 1 | 0 | -1
385693919 | 960 | 634 | 980 | 0 | 1 | 0 | -1
409084613 | 880 | 634 | 980 | 0 | 1 | 0 | -1
1001369437 | 880 | 634 | 980 | 0 | 1 | 0 | -1
191178 | 756 | 985 | 1161 | 1 | 1 | 1 | 0.1
141156 | 738 | 985 | 1161 | 1 | 1 | 1 | 0.1
235103 | 692 | 985 | 1161 | 1 | 1 | 1 | 0.1
408111 | 702 | 985 | 1161 | 1 | 1 | 1 | 0.1
515911 | 720 | 985 | 1161 | 1 | 1 | 1 | 0.1
10000000 | 684 | 985 | 1161 | 1 | 1 | 1 | 0.1
193832 | 738 | 1078 | 1148 | 1 | 1 | 1 | 0.1
171212 | 702 | 1078 | 1148 | 1 | 1 | 1 | 0.1
410934 | 720 | 1078 | 1148 | 1 | 1 | 1 | 0.1
268006 | 684 | 1078 | 1148 | 1 | 1 | 1 | 0.1
530336 | 666 | 1078 | 1148 | 1 | 1 | 1 | 0.1
5376986 | 648 | 1078 | 1148 | 1 | 1 | 1 | 0.1
10000000 | 638 | 1078 | 1148 | 1 | 1 | 1 | 0.1
20624 | 558 | 556 | 780 | 1 | 1 | 0 | 0.1
243348 | 540 | 556 | 780 | 1 | 1 | 0 | 0.1
231883 | 522 | 556 | 780 | 1 | 1 | 0 | 0.1
484874 | 504 | 556 | 780 | 1 | 1 | 0 | 0.1
238367 | 468 | 556 | 780 | 1 | 1 | 0 | 0.1
402523 | 468 | 556 | 780 | 1 | 1 | 0 | 0.1
10000000 | 468 | 556 | 780 | 1 | 1 | 0 | 0.1
10000000 | 450 | 556 | 780 | 1 | 1 | 0 | 0.1
7661 | 776 | 602 | 986 | 1 | 0 | 0 | 0.1
49374 | 676 | 602 | 986 | 1 | 0 | 0 | 0.1
298421 | 508 | 602 | 986 | 1 | 0 | 0 | 0.1
1375559 | 388 | 602 | 986 | 1 | 0 | 0 | 0.1
12066043 | 332 | 602 | 986 | 1 | 0 | 0 | 0.1

## Y. Yang
Failure mechanism and life correlation of Inconel 718 in high and very high cycle fatigue regimes
Y. Yang
source | 49
material | 95
stress_range | num_cycles
1378 | 905000
1378 | 582000
1378 | 1240000 | YTS | 1210
1350 | 1060000 | UTS | 1470
1350 | 1290000 | Round
1350 | 535000 | R=-1
1324 | 1060000 | Machined
1324 | 986000 | HT
1324 | 2280000
1298 | 1340000
1298 | 1070000
1298 | 6040000
1298 | 1250000
1280 | 2980000
1280 | 11200000
1280 | 3510000
1280 | 12700000
1272 | 12000000
1272 | 877000000
1272 | 1450000
1272 | 223000000
1272 | 52700000
1254 | 40800000
1254 | 131000000
1254 | 313000000
1254 | 854000000
1236 | 1000000000
1236 | 1000000000
1236 | 1000000000
1236 | 1000000000

## C. YU
Effects of sandblasting and HIP on very high cycle fatigue performance of SLM-fabricated IN718 superalloy
C. Yu
source | 46
material | 86-88
stress_range | num_cycles
540 | 677630 | YTS | 1226
486.2 | 1387918 | UTS | 1402
432.4 | 2454979 | Round
414 | 10718855 | R=0.1
414.6 | 19875069 | AB
414 | 127680934 | HT
396.2 | 445680657
396.2 | 588429147
stress_range | num_cycles
593.8 | 2827911 | YTS | 1205
485.6 | 13950662 | UTS | 1395
486.2 | 22167462 | Round
414 | 39808957 | R=0.1
414 | 140071415 | SB
387 | 101248112 | HT
360.2 | 238382029
360.2 | 1001698906
stress_range | num_cycles
648.8 | 1078549
721 | 2726204 | YTS | 1104
721.6 | 4901294 | UTS | 1395
648.8 | 19340657 | Round
649.4 | 69111082 | R=0.1
595 | 94757393 | SB
595 | 244851972 | HT+HIP
541.2 | 211278612

## X. YU
Room and high temperature high-cycle fatigue properties of Inconel 718 superalloy prepared using laser directed energy deposition
X. Yu
source | 44
material | 80
stress_range | num_cycles
1600 | 28875
1400 | 37927 | YTS | 1106
1200 | 109515 | UTS | 1309
1000 | 142400 | Round
1000 | 285851 | R=-1
920 | 387007 | Machined
770 | 445782 | HT
830 | 603534
800 | 850794
800 | 1084146
830 | 1073252
770 | 2481629
770 | 3037079
800 | 3989121
860 | 2636651
740 | 6412355
800 | 10000000
770 | 10000000
740 | 10000000
710 | 10000000

## K. Yang
Competing crack initiation behaviors of a laser additively manufactured nickel-based superalloy in high and very high cycle fatigue regimes
K. Yang
source | 60
material | 125126
stress_range | num_cycles
1200 | 205717
1200 | 482358 | YTS | 634
1120 | 760149 | UTS | 980
1040 | 1305614 | Round
960 | 5632879 | R=-1
960 | 34337835 | Machined
880 | 6455733 | AB
1040 | 112787682
960 | 261829539
960 | 282919884
960 | 303088869
960 | 385693919
880 | 409084613
880 | 1001369437

## H.Y. Wan
Enhancing Fatigue Strength of Selective Laser Melting-Fabricated Inconel 718 by Tailoring Heat Treatment Route
K. Yang
source | 3
material | 52-55
stress_range | num_cycles | SA
738 | 81879
720 | 104223 | YTS | 1020
702 | 213472 | UTS | 1150
648 | 455704 | Flat
666 | 534004 | R=0.1
630 | 3118976 | Machined
619.92 | 10000000 | HT
612 | 10000000
stress_range | num_cycles | HA
756 | 191178
738 | 141156 | YTS | 985
691.92 | 235103 | UTS | 1161
702 | 408111 | Flat
720 | 515911 | R=0.1
684 | 10000000 | Machined
HT
stress_range | num_cycles | HAS
738 | 193832
702 | 171212 | YTS | 1078
720 | 410934 | UTS | 1148
684 | 268006 | Flat
666 | 530336 | R=0.1
648 | 5376986 | Machined
637.92 | 10000000 | HT
stress_range | num_cycles | AB
558 | 20624
540 | 243348 | YTS | 556
522 | 231883 | UTS | 780
504 | 484874 | Flat
468 | 238367 | R=0.1
468 | 402523 | Machined
468 | 10000000 | AB
450 | 10000000

## V.P. Sabelkin
Mitigation of anisotropic fatigue in nickel alloy 718 manufactured via selective laser melting
V.P. Sabelkin
source | 2
material | 2,3,4
stress_range | num_cycles | ASH
776 | 7661
676 | 49374 | YTS | 602
508 | 298421 | UTS | 986
388 | 1375559 | Flat
332 | 12066043 | R=0.1
AB
AB

## Balbaa
Improvement of fatigue performance of laser powder bed fusion fabricated IN625 and IN718 superalloys via shot peening
M. Balbaa
stress_range | num_cycles
720 | 10538 | YTS | 643
558 | 74801 | UTS | 935
558 | 242823 | Flat
495 | 1088373 | R=0.1
450 | 995976 | SP
405 | 543941 | AB
405 | 5000000
369 | 5000000
337.5 | 5000000
270 | 5000000
720 | 13532
558 | 52034
468 | 50382
405 | 69564
405 | 78509
342 | 252815
270 | 403603 | AB
234 | 539572 | AB
270 | 1751590
225 | 5000000
198 | 5000000