## IN718_SN_rawdata
geometry_type_Flat | geometry_type_Round | surface_condition_As Built | surface_condition_Machined | surface_condition_Sand Blasting | surface_condition_Shot peening | post_process_As built | post_process_HT | build_direction_0 | build_direction_45 | build_direction_90 | stress_ratio | temperature | YTS | UTS | log_a | b | label
1 | 0 | 1 | 0 | 0 | 0 | 0 | 1 | 0 | 0 | 1 | 0.1 | 25 | 602 | 986 | 3.383558854 | -0.124012571 | V. P. Sabelkin - ASH
1 | 0 | 1 | 0 | 0 | 0 | 0 | 1 | 0 | 1 | 0 | 0.1 | 25 | 602 | 986 | 3.70196454 | -0.196835876 | V. P. Sabelkin - ASD
1 | 0 | 1 | 0 | 0 | 0 | 0 | 1 | 1 | 0 | 0 | 0.1 | 25 | 602 | 986 | 3.40396426 | -0.139981207 | V. P. Sabelkin - ASV
1 | 0 | 0 | 1 | 0 | 0 | 0 | 1 | 0 | 0 | 1 | 0.1 | 25 | 1015 | 1148 | 2.728614036 | -0.035042943 | H. Y. Wan - SA
1 | 0 | 0 | 1 | 0 | 0 | 0 | 1 | 0 | 0 | 1 | 0.1 | 25 | 1075 | 1156 | 2.697576866 | -0.027881697 | H. Y. Wan - HSA
1 | 0 | 0 | 1 | 0 | 0 | 1 | 0 | 0 | 0 | 1 | 0.1 | 25 | 558 | 780 | 2.564364042 | -0.029739079 | H. Y. Wan - AB
1 | 0 | 0 | 0 | 0 | 1 | 1 | 0 | 0 | 0 | 1 | 0.1 | 25 | 643 | 935 | 3.350318097 | -0.12029772 | M. Balbaa - SP
1 | 0 | 1 | 0 | 0 | 0 | 1 | 0 | 0 | 0 | 1 | 0.1 | 25 | 643 | 935 | 3.594151996 | -0.194834736 | M. Balbaa - AB
0 | 1 | 0 | 1 | 0 | 0 | 1 | 0 | 0 | 0 | 1 | -1 | 25 | 634 | 980 | 3.193400876 | -0.026303425 | K. Yang - K. Yang
0 | 1 | 0 | 1 | 0 | 0 | 0 | 1 | 1 | 0 | 0 | -1 | 25 | 1106 | 13009 | 3.57673624 | -0.10481712 | X. Yu - HSA-RT
0 | 1 | 0 | 1 | 0 | 0 | 0 | 1 | 1 | 0 | 0 | -1 | 650 | 938 | 1063 | 3.350210616 | -0.093456709 | X. Yu - HSA-650
0 | 1 | 0 | 1 | 0 | 0 | 1 | 0 | 1 | 0 | 0 | 0.1 | 400 | 250 | 683 | 2.8622138 | -0.025619978 | Z. Jiao - Horizontal 400
0 | 1 | 0 | 1 | 0 | 0 | 1 | 0 | 1 | 0 | 0 | 0.1 | 600 | 242 | 635 | 2.945848162 | -0.052122443 | Z. Jiao - Horizontal 600
0 | 1 | 0 | 1 | 0 | 0 | 1 | 0 | 0 | 0 | 1 | 0.1 | 400 | 243 | 667 | 2.881856679 | -0.030580055 | Z. Jiao - Vertical 400
0 | 1 | 0 | 1 | 0 | 0 | 1 | 0 | 0 | 0 | 1 | 0.1 | 600 | 228 | 616 | 2.880696717 | -0.040127477 | Z. Jiao - Vertical 600
0 | 1 | 1 | 0 | 0 | 0 | 0 | 1 | 0 | 0 | 1 | 0.1 | 25 | 1226 | 1402 | 2.893844249 | -0.035182353 | C. Yu - AB
0 | 1 | 0 | 0 | 1 | 0 | 0 | 1 | 0 | 0 | 1 | 0.1 | 25 | 1205 | 1395 | 3.330430157 | -0.089604858 | C. Yu - SB
0 | 1 | 1 | 0 | 0 | 0 | 0 | 1 | 0 | 0 | 1 | -1 | 25 | 1188 | 1384 | 4.018690336 | -0.23688125 | M. Muhammad - V NSR Conventional
0 | 1 | 1 | 0 | 0 | 0 | 0 | 1 | 0 | 0 | 1 | -1 | 25 | 1231 | 1383 | 3.832460567 | -0.163556184 | M. Muhammad - V SR Conventional
0 | 1 | 1 | 0 | 0 | 0 | 0 | 1 | 0 | 1 | 0 | -1 | 25 | 1285 | 1448 | 3.799093807 | -0.14695702 | M. Muhammad - D SR Conventional
0 | 1 | 0 | 1 | 0 | 0 | 0 | 1 | 0 | 0 | 1 | -1 | 25 | 1210 | 1470 | 3.180848778 | -0.009686652 | Y. Yang - Ultrasonic FT
1 | 0 | 1 | 0 | 0 | 0 | 1 | 0 | 0 | 0 | 1 | 0.1 | 25 | 650 | 1000 | 3.0955 | -0.0655 | ThisStudy